## Feuil1
paramètre | valeur seuil | unité | Lot/Echantillon (possibilté de préciser le nom du produit)
(arrêté du 28/10/2010)
analyse contenu total
COT | 30000 | mg/kg
BTEX | 6
PCB | 1
HCT | 500
HAP | 50
lixiviation
pH éluat | n.d.
conductivité | n.d. | mS/cm
potentiel redox | n.d. | mV
As | 0.5 | mg/kg de matière sèche
Ba | 20
Cd | 0.04
Cr tot | 0.5
Cu | 2
Hg | 0.01
Mo | 0.5
Ni | 0.4
Pb | 0.5
Sb | 0.06
Se | 0.1
Zn | 4
fluorures | 10
indice phénols | 1
COT sur éluat | 500
fraction soluble | 4000
sulfates | 1000
chlorures | 800
calcium | n.d.
Famille (enrobés, mixte, béton)
cliquez |  | Classification des produits | Cliquez | cliquez | cliquez | cliquez | cliquez | cliquez | cliquez | cliquez | cliquez | cliquez | cliquez | cliquez | cliquez | cliquez | cliquez | cliquez | cliquez | cliquez | cliquez | cliquez | cliquez | cliquez | cliquez | cliquez | cliquez | cliquez | cliquez | cliquez | cliquez | cliquez | cliquez | cliquez | cliquez | cliquez | cliquez | cliquez | cliquez | cliquez | cliquez | cliquez | cliquez | cliquez | cliquez
Graves de recyclage GR0
Graves de recyclage GR1
Graves de recyclage GR2 |  | Type d'usage | Cliquez | Cliquez | Cliquez | Cliquez | Cliquez | Cliquez | Cliquez | Cliquez | Cliquez | Cliquez | Cliquez | Cliquez | Cliquez | Cliquez | Cliquez | Cliquez | Cliquez | Cliquez | Cliquez | Cliquez | Cliquez | Cliquez | Cliquez | Cliquez | Cliquez | Cliquez | Cliquez | Cliquez | Cliquez | Cliquez | Cliquez | Cliquez | Cliquez | Cliquez | Cliquez | Cliquez | Cliquez | Cliquez | Cliquez | Cliquez | Cliquez | Cliquez | Cliquez
Graves de recyclage GR3
Graves de recyclage GR4
Sables et gravillons de recyclage
Cliquez
| Type 1 | Quantité à préciser ?
Type 2
| Type 3 | Date de l'échantillon